## Sheet1
| Wavelength | 1h | 5min | 3h | 1h - пробитый
0 | 300 | 0.8145288 | 15.40656 | 28.95478 | 36.25907
1 | 305 | 6.378527 | 13.01402 | 11.50185 | 20.70929
2 | 310 | 7.456527 | 12.40049 | 6.366335 | 16.84112
3 | 315 | 8.116375 | 11.9145 | 4.857729 | 12.66637
4 | 320 | 9.354362 | 0.03888977 | 3.298516 | 12.29008
5 | 325 | 10.15002 | 9.883357 | 2.418809 | 10.94881
6 | 330 | 12.51612 | 0.2707413 | 2.937585 | 11.11653
7 | 335 | 14.42532 | 0.8998406 | 3.198732 | 10.23463
8 | 340 | 5.354931 | 13.9825 | 3.625034 | 10.5509
9 | 345 | 15.59944 | 11.96935 | 4.481253 | 10.53316
10 | 350 | 15.28544 | 10.89567 | 4.763544 | 10.00221
11 | 355 | 14.53467 | 9.943881 | 5.599988 | 10.89335
12 | 360 | 14.2397 | 8.713837 | 6.866356 | 9.811196
13 | 365 | 14.64532 | 7.490956 | 7.31514 | 10.10808
14 | 370 | 11.69315 | 6.066811 | 6.933184 | 8.484735
15 | 375 | 10.64089 | 5.052237 | 7.015279 | 8.379749
16 | 380 | 8.910835 | 3.846546 | 6.879246 | 7.407421
17 | 385 | 7.14597 | 3.022866 | 5.880651 | 5.799655
18 | 390 | 5.331371 | 2.262981 | 5.357729 | 4.68518
19 | 395 | 4.444504 | 1.785976 | 4.344826 | 3.731238
20 | 400 | 3.161629 | 1.350046 | 3.8432 | 2.973443
21 | 405 | 2.242095 | 1.084821 | 3.225794 | 2.370665
22 | 410 | 1.676926 | 0.9397136 | 2.940168 | 2.129365
23 | 415 | 1.288306 | 0.8021342 | 2.480717 | 1.949178
24 | 420 | 1.051893 | 0.752263 | 2.37983 | 1.62144
25 | 425 | 0.795792 | 0.6554889 | 2.136145 | 1.400432
26 | 430 | 0.6900078 | 0.6200069 | 1.850928 | 1.301488
27 | 435 | 0.6469037 | 0.5693541 | 1.714073 | 1.178707
28 | 440 | 0.5991909 | 0.51216 | 1.527502 | 1.095454
29 | 445 | 0.5737719 | 0.4899409 |  | 1.074577
30 | 450 | 0.3163976 | 0.2324376 |  | 0.8653507
31 | 455