## Sheet1
Wavelength | 1h | 5min | 3h | 1h - пробитый
300 | 0.8145288 | 15.40656 | 0 | 6
305 | 6.378527 | 13.01402 | 0.8 | 8
310 | 7.456527 | 12.40049 | 1 | 10
315 | 8.116375 | 11.9145 | 1.3 | 11
320 | 9.354362 | 12 | 1.5 | 12
325 | 10.15002 | 12.5 | 1.7 | 10.94881
330 | 12.51612 | 12.7 | 2 | 11.11653
335 | 14.42532 | 13 | 2.418809 | 10.23463
340 | 14.7 | 13.9825 | 2.937585 | 10.5509
345 | 15.59944 | 11.96935 | 3.198732 | 10.53316
350 | 15.28544 | 10.89567 | 3.625034 | 10.00221
355 | 14.53467 | 9.943881 | 4.481253 | 10.89335
360 | 14.2397 | 8.713837 | 4.763544 | 9.811196
365 | 14.64532 | 7.490956 | 5.599988 | 10.10808
370 | 11.69315 | 6.066811 | 6.866356 | 8.484735
375 | 10.64089 | 5.052237 | 7.31514 | 8.379749
380 | 8.910835 | 3.846546 | 6.933184 | 7.407421
385 | 7.14597 | 3.022866 | 7.015279 | 5.799655
390 | 5.331371 | 2.262981 | 6.879246 | 4.68518
395 | 4.444504 | 1.785976 | 5.880651 | 3.731238
400 | 3.161629 | 1.350046 | 5.357729 | 2.973443
405 | 2.242095 | 1.084821 | 4.344826 | 2.370665
410 | 1.676926 | 0.9397136 | 3.8432 | 2.129365
415 | 1.288306 | 0.8021342 | 3.225794 | 1.949178
420 | 1.051893 | 0.752263 | 2.940168 | 1.62144
425 | 0.795792 | 0.6554889 | 2.480717 | 1.400432
430 | 0.6900078 | 0.6200069 | 2.37983 | 1.301488
435 | 0.6469037 | 0.5693541 | 2.136145 | 1.178707
440 | 0.5991909 | 0.51216 | 1.850928 | 1.095454
445 | 0.5737719 | 0.4899409 | 1.714073 | 1.074577
450 | 0.3163976 | 0.2324376 | 1.527502 | 0.8653507